## Dosage
Size | Fiberglass_length_cm | Area_m2 | Repairs_per_roll | Resin_A_mL_per_kg | Resin_B_mL_per_kg | Total_resin_kg | Repairs_per_resin_set | Product_page
DN100 | 35 | 0.44 | 108 | 175/0.27 | 350/0.44 | 0.71 | 56 | https://reliancetrenchless.com/products/fiberglass-resin-repair-system
DN150 | 55 | 0.69 | 69 | 275/0.42 | 550/0.67 | 1.09 | 36.5 | https://reliancetrenchless.com/products/fiberglass-resin-repair-system
DN200 | 70 | 0.88 | 54 | 350/0.55 | 700/0.86 | 1.41 | 28 | https://reliancetrenchless.com/products/fiberglass-resin-repair-system
DN250 | 90 | 1.13 | 42 | 450/0.7 | 900/1.1 | 1.8 | 22 | https://reliancetrenchless.com/products/fiberglass-resin-repair-system
DN300 | 110 | 1.38 | 34 | 550/0.85 | 1100/1.35 | 2.2 | 18 | https://reliancetrenchless.com/products/fiberglass-resin-repair-system
DN400 | 140 | 1.75 | 27 | 700/1.08 | 1400/1.72 | 2.8 | 14 | https://reliancetrenchless.com/products/fiberglass-resin-repair-system
DN500 | 175 | 2.19 | 21 | 875/1.36 | 1750/2.14 | 3.5 | 11 | https://reliancetrenchless.com/products/fiberglass-resin-repair-system
DN600 | 210 | 2.63 | 18 | 1050/1.63 | 2100/2.57 | 4.2 | 9.5 | https://reliancetrenchless.com/products/fiberglass-resin-repair-system
DN800 | 300 | 3.75 | 12 | 1400/2.15 | 2800/3.55 | 5.7 | 7 | https://reliancetrenchless.com/products/fiberglass-resin-repair-system
DN1000 | 400 | 5.00 | 9.5 | 2000/3.1 | 4000/4.9 | 8 | 5 | https://reliancetrenchless.com/products/fiberglass-resin-repair-system

## Cloth Grades
Grade | Total_area_weight_g_m2 | Woven_roving_layer_g_m2 | Chopped_strands_layer_g_m2 | Polyester_thread_g_m2 | Product_page
EMK600/450 | 1060.71 | 600 | 450 | 10.71 | https://reliancetrenchless.com/products/fiberglass-resin-repair-system
EMK800/300 | 1110.71 | 800 | 300 | 10.71 | https://reliancetrenchless.com/products/fiberglass-resin-repair-system
EMK800/450 | 1260.71 | 800 | 450 | 10.71 | https://reliancetrenchless.com/products/fiberglass-resin-repair-system

## Specs
Category | Parameter | Value | Product_page
Package | Resin | 40.5 kg per set | https://reliancetrenchless.com/products/fiberglass-resin-repair-system
Package | Glass fiber | 50 kg per roll | https://reliancetrenchless.com/products/fiberglass-resin-repair-system
Common | Fiberglass width | 125 cm | https://reliancetrenchless.com/products/fiberglass-resin-repair-system
Resin A | Appearance | Transparent or pale yellow | https://reliancetrenchless.com/products/fiberglass-resin-repair-system
Resin A | Viscosity at 25°C (mpa.s) | 350-750 | https://reliancetrenchless.com/products/fiberglass-resin-repair-system
Resin A | Density (g/cm3) | 1.52 | https://reliancetrenchless.com/products/fiberglass-resin-repair-system
Resin A | Flash Point (Closed-cup) | >200°C | https://reliancetrenchless.com/products/fiberglass-resin-repair-system
Resin A | Stability | Stable at room temperature | https://reliancetrenchless.com/products/fiberglass-resin-repair-system
Resin A | Product Storage Period | 12 months | https://reliancetrenchless.com/products/fiberglass-resin-repair-system
Resin B | Appearance | Brown | https://reliancetrenchless.com/products/fiberglass-resin-repair-system
Resin B | Viscosity at 25°C (mpa.s) | 250-600 | https://reliancetrenchless.com/products/fiberglass-resin-repair-system
Resin B | Density (g/cm3) | 1.2 | https://reliancetrenchless.com/products/fiberglass-resin-repair-system
Resin B | Flash Point (Closed-cup) | >200°C | https://reliancetrenchless.com/products/fiberglass-resin-repair-system
Resin B | Stability | Stable at room temperature | https://reliancetrenchless.com/products/fiberglass-resin-repair-system
Resin B | Product Storage Period | 12 months | https://reliancetrenchless.com/products/fiberglass-resin-repair-system
Handling | Mixing Ratio (Volume) | A:B=1:2 | https://reliancetrenchless.com/products/fiberglass-resin-repair-system
Handling | Mixing and Stirring Time (min) | 1-2 | https://reliancetrenchless.com/products/fiberglass-resin-repair-system
Handling | Initial Setting Time at 25°C (min) | 10-20 | https://reliancetrenchless.com/products/fiberglass-resin-repair-system
Handling | Curing Time at 25°C (min) | 40-60 | https://reliancetrenchless.com/products/fiberglass-resin-repair-system
Seasonal | Summer operation / curing (min) | 20 / 40 | https://reliancetrenchless.com/products/fiberglass-resin-repair-system
Seasonal | Spring operation / curing (min) | 25 / 60 | https://reliancetrenchless.com/products/fiberglass-resin-repair-system
Seasonal | Winter operation / curing (min) | 30 / 90 | https://reliancetrenchless.com/products/fiberglass-resin-repair-system
Mechanical test | Bending strength (MPa) | 142 | https://reliancetrenchless.com/products/fiberglass-resin-repair-system
Mechanical test | Flexural modulus (MPa) | 9215 | https://reliancetrenchless.com/products/fiberglass-resin-repair-system
Mechanical test | Compressive strength (MPa) | 164 | https://reliancetrenchless.com/products/fiberglass-resin-repair-system

## About
Facts only from reliancetrenchless.com — confirm with Reliance before ordering.
Fiberglass and Resin Point Repair Specs ¦ Reliance Trenchless
Source of truth:
https://reliancetrenchless.com/products/fiberglass-resin-repair-system
Contact: https://reliancetrenchless.com/contact · sales@reliancetrenchless.com
How to use: Use dosage-by-size rows for planning. Confirm formulation, repair length, thickness and site temperature. Place patches with a matching pipe repair packer (separate product).
Do not confuse with: Not Instant-Lock mechanical sleeves; not CIPP full-length lining.
Confirm dimensions, materials, operating limits, inspection documents, availability and delivery terms with Reliance for each project.